## Sheet1
Experiment | Well | group | Measurement phase [liquid/gas] | Catalyst Batch [experiment no.] | Catalyst material | Synthesis route | Added Al2O3 [wt%] | Flux treatment temperature [°C] | Dopants [{'Atom A': moL%, 'Atom B': mol%}] | Co-catalyst A [[Atom A, Atom B, …]] | Co-catalyst A loading [wt%] | Co-catalyst B [[Atom A, Atom B, …]] | Co-catalyst B loading [wt%] | Loading method [photodeposition/wet impregnation] | Coating [coating material] | Coating loading [wt%] | Irradiation wavelength A [nm] | Irradiance A [mW/cm2] | Irradiation wavelength B [nm] | Irradiance B [mW/cm2] | Temperature [°C] | Catalyst concentration [g/L] | Liquid phase volume [mL] | File name O2 | File name calibration | Pyroscience Irradiation start [s] | Pyroscience Irradiation end [s] | Active | color | Notes
AE-772_C1 | C1 | Reference | liquid | EA-467 | Al:SrTiO3 | Osterloh | 0 | 1000 | {'Ir': 0.04, 'Sb': 0.16} | [Rh, Cr] | 0.1 | [] | 0 | wet impregnation | SiOx | 1.5 | 525 | 12 | 625 | 170 | 20 | 1 | 2 | AE-772-1.txt | calibration.csv | 900 | 8100 | TRUE | blue | Testing O2 liquid phase experiment, coating is wrong
AE-772_B1 | B1 | Reference | liquid | EA-467 | Al:SrTiO3 | Osterloh | 0 | 1000 | {'Ir': 0.04, 'Sb': 0.16} | [Rh, Cr] | 0.1 | [] | 0 | wet impregnation | SiOx | 1.5 | 525 | 12 | 625 | 170 | 20 | 1 | 2 | AE-772-1.txt | calibration.csv | 900 | 8100 | TRUE | dark blue | Testing O2 liquid phase experiment, coating is wrong
AE-772_D1 | D1 | Reference | liquid | EA-467 | Al:SrTiO3 | Osterloh | 0 | 1000 | {'Ir': 0.04, 'Sb': 0.16} | [Rh, Cr] | 0.1 | [] | 0 | wet impregnation | SiOx | 1.5 | 525 | 12 | 625 | 170 | 20 | 1 | 2 | AE-772-1.txt | calibration.csv | 900 | 8100 | TRUE | green | Testing O2 liquid phase experiment, coating is wrong
AE-788_B1 | B1 | Reference | liquid | EA-467 | Al:SrTiO3 | Osterloh | 0 | 1000 | {'Ir': 0.04, 'Sb': 0.16} | [Rh, Cr] | 0.1 | [] | 0 | wet impregnation | SiOx | 1.5 | 525 | 12 | 625 | 170 | 20 | 1 | 2 | AE-788-1.txt | calibration.csv | 900 | 8100 | TRUE | dark green | Testing O2 liquid phase experiment, coating is wrong
AE-788_C1 | C1 | Reference | liquid | EA-467 | Al:SrTiO3 | Osterloh | 0 | 1000 | {'Ir': 0.04, 'Sb': 0.16} | [Rh, Cr] | 0.1 | [] | 0 | wet impregnation | SiOx | 1.5 | 525 | 12 | 625 | 170 | 20 | 1 | 2 | AE-788-1.txt | calibration.csv | 900 | 8100 | TRUE | red | Testing O2 liquid phase experiment, coating is wrong
AE-788_D1 | D1 | Reference | liquid | EA-467 | Al:SrTiO3 | Osterloh | 0 | 1000 | {'Ir': 0.04, 'Sb': 0.16} | [Rh, Cr] | 0.1 | [] | 0 | wet impregnation | SiOx | 1.5 | 525 | 12 | 625 | 170 | 20 | 1 | 2 | AE-788-1.txt | calibration.csv | 900 | 8100 | TRUE | dark red | Testing O2 liquid phase experiment, coating is wrong