## Sheet1
Experiment | Well | group | Measurement phase [liquid/gas] | Catalyst Batch [experiment no.] | Catalyst material | Synthesis route | Added Al2O3 [wt%] | Flux treatment temperature [°C] | Dopants [{'Atom A': moL%, 'Atom B': mol%}] | Co-catalyst A [[Atom A, Atom B, …]] | Co-catalyst A loading [wt%] | Co-catalyst B [[Atom A, Atom B, …]] | Co-catalyst B loading [wt%] | Loading method [photodeposition/wet impregnation] | Coating [coating material] | Coating loading [wt%] | Irradiation wavelength A [nm] | Irradiance A [mW/cm2] | Irradiation wavelength B [nm] | Irradiance B [mW/cm2] | Temperature [°C] | Catalyst concentration [g/L] | Liquid phase volume [mL] | File name O2 | File name calibration | Pyroscience Irradiation start [s] | Pyroscience Irradiation end [s] | Active | color | Notes
AE-808_B2 | B2 | Reference | liquid | non | non | non | 0 | 0 | {} | [] | 0 | [] | 0 | non | non | 0 | 6500 | 26.55 | 0 | 0 | 25 | 0 | 1 | AE-808-1.txt | calibration260604.csv | 600 | 4200 | TRUE | blue | no film
AE-808_C2 | C2 | Reference | liquid | EA-429 | Al:SrTiO3 | Osterloh | 0 | 1100 | {'Ir': 0.009, 'Sb': 0.018} | [Rh, Cr] | 0.1 | [] | 0 | wet impregnation | non | 0 | 6500 | 26.55 | 0 | 0 | 25 | 1 | 1 | AE-808-1.txt | calibration260604.csv | 600 | 4200 | TRUE | dark blue | Testing 20 µm film, application with PTFE_pin_v1-1
AE-808_B3 | B3 | Reference | liquid | EA-429 | Al:SrTiO3 | Osterloh | 0 | 1100 | {'Ir': 0.009, 'Sb': 0.018} | [Rh, Cr] | 0.1 | [] | 0 | wet impregnation | non | 0 | 6500 | 26.55 | 0 | 0 | 25 | 1 | 1 | AE-808-1.txt | calibration260604.csv | 600 | 4200 | TRUE | green | Testing 20 µm film, application with PTFE_pin_v1-1
AE-808_C3 | C3 | Reference | liquid | EA-429 | Al:SrTiO3 | Osterloh | 0 | 1100 | {'Ir': 0.009, 'Sb': 0.018} | [Rh, Cr] | 0.1 | [] | 0 | wet impregnation | non | 0 | 6500 | 26.55 | 0 | 0 | 25 | 1 | 1 | AE-808-1.txt | calibration260604.csv | 600 | 4200 | TRUE | dark green | Testing 20 µm film, application with PTFE_pin_v1-1